## Bare carbon rods
Trial 1
Sampling time | Electroclean time (hr) | Electroclean time (min) | Cumulative Electroclean time (min) | Flowrate (mL/min) | Volume (L) | Residence time (min) | [NaCl] ppm | Voltage (V) | Current (A) | Coulombs | Cumulative Coulombs | Expected Chlorine Concentration (mM) | Expected Chlorine Concentration (mg/L) | Measured Chlorine Concentration (mg/L) | Dilution Factor | Measured Chlorine Concentration (mg/L) | Faradaic Efficiency (%) | Average Chlorine Concentration (mg/L) | STDV | Average FE % | STDV
16:41 | 1.5 | 90 | 90 | 15 | 1.35 | 90 | 30000 | 5 | 4.8 | 25920 | 25920 | 99.49733 | 7054.958 | 1.23 | 500 | 615 | 8.717274 | 778 | 147.4619 | 21.46512 | 8.576223
10:41 | 18 | 1080 | 1170 | 15 | 1.35 | 90 | 30000 | 5 | 3.458 | 267559.2 | 293479.2 | 71.67954 | 5082.509 | 1.95 | 500 | 975 | 19.18344
13:41 | 3 | 180 | 1350 | 15 | 1.35 | 90 | 30000 | 5 | 2.646 | 32961.6 | 326440.8 | 54.8479 | 3889.045 | 1.75 | 500 | 875 | 22.49909
16:41 | 3 | 180 | 1530 | 15 | 1.35 | 90 | 30000 | 5 | 2.075 | 25493.4 | 351934.2 | 43.01187 | 3049.799 | 1.51 | 500 | 755 | 24.75573
18:11 | 1.5 | 90 | 1620 | 15 | 1.35 | 90 | 30000 | 5 | 1.417 | 9428.4 | 361362.6 | 29.37244 | 2082.682 | 1.34 | 500 | 670 | 32.17005
Trial 2
Sampling time | Electroclean time (hr) | Electroclean time (min) | Cumulative Electroclean time (min) | Flowrate (mL/min) | Volume (L) | Residence time (min) | [NaCl] ppm | Voltage (V) | Current (A) | Coulombs | Cumulative Coulombs | Expected Chlorine Concentration (mM) | Expected Chlorine Concentration (mg/L) | Measured Chlorine Concentration (mg/L) | Dilution Factor | Measured Chlorine Concentration (mg/L) | Faradaic Efficiency (%) | Average Chlorine Concentration (mg/L) | STDV | Average FE % | STDV
9:40 | 1.5 | 90 | 90 | 15 | 1.35 | 90 | 30000 | 5 | 4.53 | 24462 | 24462 | 93.90061 | 6658.116 | 1.15 | 500 | 575 | 8.636076 | 914.4 | 126.1376 | 19.48769 | 6.352987
12:40 | 3 | 180 | 270 | 15 | 1.35 | 90 | 30000 | 5 | 4.56 | 49086 | 73548 | 94.52246 | 6702.21 | 1.75 | 500 | 875 | 13.0554
14:10 | 1.5 | 90 | 360 | 15 | 1.35 | 90 | 30000 | 5 | 4.55 | 24597 | 98145 | 94.31518 | 6687.512 | 1.69 | 500 | 845 | 12.63549
15:40 | 1.5 | 90 | 450 | 15 | 1.35 | 90 | 30000 | 5 | 4.43 | 24246 | 122391 | 91.82775 | 6511.138 | 1.84 | 500 | 920 | 14.12963
17:10 | 1.5 | 90 | 540 | 15 | 1.35 | 90 | 30000 | 5 | 4.31 | 23598 | 145989 | 89.34031 | 6334.764 | 1.83 | 500 | 915 | 14.44411
18:40 | 1.5 | 90 | 630 | 15 | 1.35 | 90 | 30000 | 5 | 4.2 | 22977 | 168966 | 87.06016 | 6173.088 | 1.71 | 500 | 855 | 13.85044
6:40 | 12 | 720 | 1350 | 15 | 1.35 | 90 | 30000 | 5 | 3.354 | 163166.4 | 332132.4 | 69.52376 | 4929.652 | 1.9 | 600 | 1140 | 23.12537
8:10 | 1.5 | 90 | 1440 | 15 | 1.35 | 90 | 30000 | 5 | 3.264 | 17868.6 | 350001 | 67.65819 | 4797.371 | 1.5 | 700 | 1050 | 21.88699
9:40 | 15 | 900 | 2340 | 15 | 1.35 | 90 | 30000 | 5 | 3.156 | 173340 | 523341 | 65.4195 | 4638.635 | 1.76 | 500 | 880 | 18.9711
11:10 | 1.5 | 90 | 2430 | 15 | 1.35 | 90 | 30000 | 5 | 2.99 | 16594.2 | 539935.2 | 61.97855 | 4394.651 | 1.88 | 500 | 940 | 21.38964
12:40 | 1.5 | 90 | 2520 | 15 | 1.35 | 90 | 30000 | 5 | 2.92 | 15957 | 555892.2 | 60.52754 | 4291.766 | 1.94 | 500 | 970 | 22.60142
14:10 | 1.5 | 90 | 2610 | 15 | 1.35 | 90 | 30000 | 5 | 2.801 | 15446.7 | 571338.9 | 58.06084 | 4116.862 | 1.47 | 700 | 1029 | 24.99477
15:40 | 1.5 | 90 | 2700 | 15 | 1.35 | 90 | 30000 | 5 | 2.576 | 14517.9 | 585856.8 | 53.3969 | 3786.161 | 1.41 | 700 | 987 | 26.06862
17:10 | 1.5 | 90 | 2790 | 15 | 1.35 | 90 | 30000 | 5 | 2.34 | 13273.2 | 599130 | 48.50495 | 3439.292 | 1.77 | 500 | 885 | 25.73204
18:40 | 1.5 | 90 | 2880 | 15 | 1.35 | 90 | 30000 | 5 | 1.878 | 11388.6 | 610518.6 | 38.92833 | 2760.252 | 1.7 | 500 | 850 | 30.79429
Trial 3
Sampling time | Electroclean time (hr) | Electroclean time (min) | Cumulative Electroclean time (min) | Flowrate (mL/min) | Volume (L) | Residence time (min) | [NaCl] ppm | Voltage (V) | Current (A) | Coulombs | Cumulative Coulombs | Expected Chlorine Concentration (mM) | Expected Chlorine Concentration (mg/L) | Measured Chlorine Concentration (mg/L) | Dilution Factor | Measured Chlorine Concentration (mg/L) | Faradaic Efficiency (%) | Average Chlorine Concentration (mg/L) | STDV | Average FE % | STDV
10:30 | 5.666667 | 340 | 340 | 15 | 1.35 | 90 | 30000 | 5 | 3.514 | 71685.6 | 71685.6 | 72.84034 | 5164.817 | 1.58 | 500 | 790 | 15.2958 | 658.25 | 115.6136 | 16.7265 | 3.943196
12:00 | 1.5 | 90 | 430 | 15 | 1.35 | 90 | 30000 | 5 | 3.455 | 18816.3 | 90501.9 | 71.61735 | 5078.1 | 1.4 | 500 | 700 | 13.78468
13:30 | 1.5 | 90 | 520 | 15 | 1.35 | 90 | 30000 | 5 | 3.362 | 18405.9 | 108907.8 | 69.68959 | 4941.41 | 0.85 | 500 | 425 | 8.600784
16:30 | 3 | 180 | 700 | 15 | 1.35 | 90 | 30000 | 5 | 2.697 | 32718.6 | 141626.4 | 55.90506 | 3964.004 | 1.41 | 500 | 705 | 17.78505
18:00 | 1.5 | 90 | 790 | 15 | 1.35 | 90 | 30000 | 5 | 2.989 | 15352.2 | 156978.6 | 61.95782 | 4393.181 | 1.36 | 500 | 680 | 15.47853
19:30 | 1.5 | 90 | 880 | 15 | 1.35 | 90 | 30000 | 5 | 2.964 | 16073.1 | 173051.7 | 61.4396 | 4356.436 | 1.46 | 500 | 730 | 16.75682
10:00 | 14.5 | 870 | 1750 | 15 | 1.35 | 90 | 30000 | 5 | 2.64 | 146264.4 | 319316.1 | 54.72353 | 3880.227 | 1.47 | 500 | 735 | 18.94219
11:30 | 1.5 | 90 | 1840 | 15 | 1.35 | 90 | 30000 | 5 | 2.741 | 14528.7 | 333844.8 | 56.81712 | 4028.675 | 1.36 | 500 | 680 | 16.879
13:00 | 1.5 | 90 | 1930 | 15 | 1.35 | 90 | 30000 | 5 | 2.674 | 14620.5 | 348465.3 | 55.4283 | 3930.199 | 1.17 | 500 | 585 | 14.88474
14:30 | 1.5 | 90 | 2020 | 15 | 1.35 | 90 | 30000 | 5 | 2.672 | 14434.2 | 362899.5 | 55.38685 | 3927.26 | 1.18 | 500 | 590 | 15.0232
12:00 | 3.5 | 210 | 2230 | 15 | 1.35 | 90 | 30000 | 5 | 2.663 | 33610.5 | 396510 | 55.20029 | 3914.032 | 1 | 500 | 500 | 12.77455
13:30 | 1.5 | 90 | 2320 | 15 | 1.35 | 90 | 30000 | 5 | 2.717 | 14526 | 411036 | 56.31964 | 3993.4 | 0.97 | 500 | 485 | 12.14504
15:00 | 1.5 | 90 | 2410 | 15 | 1.35 | 90 | 30000 | 5 | 2.598 | 14350.5 | 425386.5 | 53.85293 | 3818.496 | 1.04 | 500 | 520 | 13.61793
18:00 | 3 | 180 | 2590 | 15 | 1.35 | 90 | 30000 | 5 | 2.636 | 28263.6 | 453650.1 | 54.64062 | 3874.348 | 1.05 | 500 | 525 | 13.55067
19:30 | 1.5 | 90 | 2680 | 15 | 1.35 | 90 | 30000 | 5 | 2.57 | 14056.2 | 467706.3 | 53.27253 | 3777.342 | 1.48 | 500 | 740 | 19.5905
9:30 | 14 | 840 | 3520 | 15 | 1.35 | 90 | 30000 | 5 | 2.38 | 124740 | 592446.3 | 49.33409 | 3498.083 | 1.48 | 500 | 740 | 21.15444
11:00 | 1.5 | 90 | 3610 | 15 | 1.35 | 90 | 30000 | 5 | 2.31 | 12663 | 605109.3 | 47.88309 | 3395.198 | 1.49 | 500 | 745 | 21.94275
12:30 | 1.5 | 90 | 3700 | 15 | 1.35 | 90 | 30000 | 5 | 2.23 | 12258 | 617367.3 | 46.2248 | 3277.616 | 1.47 | 500 | 735 | 22.42484
14:00 | 1.5 | 90 | 3790 | 15 | 1.35 | 90 | 30000 | 5 | 2.396 | 12490.2 | 629857.5 | 49.66575 | 3521.6 | 1.42 | 500 | 710 | 20.16129
15:30 | 1.5 | 90 | 3880 | 15 | 1.35 | 90 | 30000 | 5 | 2.422 | 13008.6 | 642866.1 | 50.2047 | 3559.814 | 1.69 | 500 | 845 | 23.73719

## Baby oil-soaked carbon rods
Trial 1
Sampling time | Electroclean time (hr) | Electroclean time (min) | Cumulative Electroclean time (min) | Flowrate (mL/min) | Volume (L) | Residence time (min) | [NaCl] ppm | Voltage (V) | Current (A) | Coulombs | Cumulative Coulombs | Expected Chlorine Concentration (mM) | Expected Chlorine Concentration (mg/L) | Measured Chlorine Concentration (mg/L) | Dilution Factor | Measured Chlorine Concentration (mg/L) | Faradaic Efficiency (%) | Average Chlorine Concentration (mg/L) | STDV | Average FE % | STDV
17:11 | 1.5 | 90 | 90 | 15 | 1.35 | 90 | 30000 | 5 | 5.91 | 31914 | 31914 | 122.5061 | 8686.417 | 0.94 | 500 | 470 | 5.410747 | 875.625 | 173.5848 | 12.69691 | 3.085677
11:11 | 18 | 1080 | 1170 | 15 | 1.35 | 90 | 30000 | 5 | 4.68 | 343116 | 375030 | 97.0099 | 6878.584 | 1.96 | 500 | 980 | 14.24712
14:11 | 3 | 180 | 1350 | 15 | 1.35 | 90 | 30000 | 5 | 4.66 | 50436 | 425466 | 96.59533 | 6849.188 | 1.84 | 500 | 920 | 13.43225
17:11 | 3 | 180 | 1530 | 15 | 1.35 | 90 | 30000 | 5 | 4.58 | 49896 | 475362 | 94.93704 | 6731.606 | 1.92 | 500 | 960 | 14.26109
18:41 | 1.5 | 90 | 1620 | 15 | 1.35 | 90 | 30000 | 5 | 4.52 | 24570 | 499932 | 93.69332 | 6643.419 | 1.98 | 500 | 990 | 14.90197
15:30 | 0 | 0 | 1620 | 15 | 1.35 | 90 | 30000 | 5 | 4.46 | 0 | 499932 | 92.4496 | 6555.232 | 0 | 500
17:00 | 1.5 | 90 | 1710 | 15 | 1.35 | 90 | 30000 | 5 | 4.66 | 24624 | 524556 | 96.59533 | 6849.188 | 1.61 | 500 | 805 | 11.75322
18:30 | 1.5 | 90 | 1800 | 15 | 1.35 | 90 | 30000 | 5 | 4.67 | 25191 | 549747 | 96.80261 | 6863.886 | 1.87 | 500 | 935 | 13.62202
20:00 | 1.5 | 90 | 1890 | 15 | 1.35 | 90 | 30000 | 5 | 4.61 | 25056 | 574803 | 95.5589 | 6775.699 | 1.89 | 500 | 945 | 13.9469
Trial 2
Sampling time | Electroclean time (hr) | Electroclean time (min) | Cumulative Electroclean time (min) | Flowrate (mL/min) | Volume (L) | Residence time (min) | [NaCl] ppm | Voltage (V) | Current (A) | Coulombs | Cumulative Coulombs | Expected Chlorine Concentration (mM) | Expected Chlorine Concentration (mg/L) | Measured Chlorine Concentration (mg/L) | Dilution Factor | Measured Chlorine Concentration (mg/L) | Faradaic Efficiency (%) | Average Chlorine Concentration (mg/L) | STDV | Average FE % | STDV
10:10 | 1.5 | 90 | 90 | 15 | 1.35 | 90 | 30000 | 5 | 5.6 | 30240 | 30240 | 116.0802 | 8230.784 | 0.71 | 500 | 355 | 4.313076 | 475.871 | 194.3522 | 10.59182 | 3.934034
13:10 | 3 | 180 | 270 | 15 | 1.35 | 90 | 30000 | 5 | 5.52 | 60048 | 90288 | 114.4219 | 8113.201 | 0.97 | 500 | 485 | 5.977911
14:40 | 1.5 | 90 | 360 | 15 | 1.35 | 90 | 30000 | 5 | 5.36 | 29376 | 119664 | 111.1054 | 7878.036 | 1.48 | 500 | 740 | 9.393204
16:10 | 1.5 | 90 | 450 | 15 | 1.35 | 90 | 30000 | 5 | 5.18 | 28458 | 148122 | 107.3742 | 7613.475 | 1.31 | 500 | 655 | 8.603167
17:40 | 1.5 | 90 | 540 | 15 | 1.35 | 90 | 30000 | 5 | 4.97 | 27405 | 175527 | 103.0212 | 7304.821 | 0.88 | 500 | 440 | 6.023419
19:10 | 1.5 | 90 | 630 | 15 | 1.35 | 90 | 30000 | 5 | 4.8 | 26379 | 201906 | 99.49733 | 7054.958 | 1.57 | 500 | 785 | 11.12693
7:10 | 12 | 720 | 1350 | 15 | 1.35 | 90 | 30000 | 5 | 3.775 | 185220 | 387126 | 78.25051 | 5548.43 | 0.73 | 700 | 511 | 9.209812
8:40 | 1.5 | 90 | 1440 | 15 | 1.35 | 90 | 30000 | 5 | 3.688 | 20150.1 | 407276.1 | 76.44712 | 5420.559 | 0.83 | 700 | 581 | 10.71845
10:10 | 1.5 | 90 | 1530 | 15 | 1.35 | 90 | 30000 | 5 | 3.59 | 19650.6 | 426926.7 | 74.41571 | 5276.52 | 1.02 | 500 | 510 | 9.66546
23:40 | 1.5 | 90 | 1620 | 15 | 1.35 | 90 | 30000 | 5 | 3.47 | 19062 | 445988.7 | 71.92828 | 5100.147 | 1.03 | 500 | 515 | 10.09775
13:10 | 1.5 | 90 | 1710 | 15 | 1.35 | 90 | 30000 | 5 | 3.42 | 18603 | 464591.7 | 70.89185 | 5026.657 | 0.93 | 500 | 465 | 9.25068
14:40 | 1.5 | 90 | 1800 | 15 | 1.35 | 90 | 30000 | 5 | 2.04 | 14742 | 479333.7 | 42.28637 | 2998.357 | 0.8 | 500 | 400 | 13.34064
16:00 | 2.166666667 | 130 | 1930 | 15 | 1.35 | 90 | 30000 | 5 | 3.78 | 22698 | 502031.7 | 78.35415 | 5555.779 | 1.29 | 500 | 645 | 11.60953
17:30 | 1.5 | 90 | 2020 | 15 | 1.35 | 90 | 30000 | 5 | 3.64 | 20034 | 522065.7 | 75.45214 | 5350.01 | 1.63 | 500 | 815 | 15.23362
12:00 | 1.5 | 90 | 2110 | 15 | 1.35 | 90 | 30000 | 5 | 3.812 | 20120.4 | 542186.1 | 79.01746 | 5602.812 | 1.33 | 500 | 665 | 11.86904
13:30 | 1.5 | 90 | 2200 | 15 | 1.35 | 90 | 30000 | 5 | 3.62 | 20066.4 | 562252.5 | 75.03757 | 5320.614 | 1.37 | 500 | 685 | 12.87445
15:00 | 1.5 | 90 | 2290 | 15 | 1.35 | 90 | 30000 | 5 | 2.93 | 17685 | 579937.5 | 60.73483 | 4306.464 | 0.84 | 500 | 420 | 9.752781
16:30 | 1.5 | 90 | 2380 | 15 | 1.35 | 90 | 30000 | 5 | 2.09 | 13554 | 593491.5 | 43.3228 | 3071.846 | 0.94 | 500 | 470 | 15.30025
23:35 | 3 | 180 | 2560 | 15 | 1.35 | 90 | 30000 | 5 | 2.278 | 23587.2 | 617078.7 | 47.21978 | 3348.165 | 0.74 | 500 | 370 | 11.05083
13:05 | 1.5 | 90 | 2650 | 15 | 1.35 | 90 | 30000 | 5 | 1.63 | 10551.6 | 627630.3 | 33.78764 | 2395.746 | 0.46 | 500 | 230 | 9.60035
14:35 | 1.5 | 90 | 2740 | 15 | 1.35 | 90 | 30000 | 5 | 1.47 | 8370 | 636000.3 | 30.47106 | 2160.581 | 0.47 | 500 | 235 | 10.8767
16:05 | 1.5 | 90 | 2830 | 15 | 1.35 | 90 | 30000 | 5 | 2.4 | 10449 | 646449.3 | 49.74867 | 3527.479 | 0.49 | 500 | 245 | 6.94547
11:55 | 3 | 180 | 3010 | 15 | 1.35 | 90 | 30000 | 5 | 2.8 | 28080 | 674529.3 | 58.04011 | 4115.392 | 0.53 | 500 | 265 | 6.439241
13:25 | 1.5 | 90 | 3100 | 15 | 1.35 | 90 | 30000 | 5 | 2.28 | 13716 | 688245.3 | 47.26123 | 3351.105 | 0.53 | 500 | 265 | 7.907839
14:55 | 1.5 | 90 | 3190 | 15 | 1.35 | 90 | 30000 | 5 | 1.92 | 11340 | 699585.3 | 39.79893 | 2821.983 | 0.4 | 500 | 200 | 7.087215
16:25 | 1.5 | 90 | 3280 | 15 | 1.35 | 90 | 30000 | 5 | 1.52 | 9288 | 708873.3 | 31.50749 | 2234.07 | 0.56 | 500 | 280 | 12.53318
17:55 | 1.5 | 90 | 3370 | 15 | 1.35 | 90 | 30000 | 5 | 1.45 | 8019 | 716892.3 | 30.05649 | 2131.185 | 0.43 | 500 | 215 | 10.08828
13:10 | 1.5 | 90 | 3460 | 15 | 1.35 | 90 | 30000 | 5 | 2.807 | 11493.9 | 728386.2 | 58.18521 | 4125.681 | 0.66 | 500 | 330 | 7.99868
14:40 | 1.5 | 90 | 3550 | 15 | 1.35 | 90 | 30000 | 5 | 2.732 | 14955.3 | 743341.5 | 56.63056 | 4015.447 | 0.81 | 500 | 405 | 10.08605
16:10 | 1.5 | 90 | 3640 | 15 | 1.35 | 90 | 30000 | 5 | 2.565 | 14301.9 | 757643.4 | 53.16889 | 3769.993 | 1.53 | 500 | 765 | 20.29181
17:40 | 1.5 | 90 | 3730 | 15 | 1.35 | 90 | 30000 | 5 | 2.373 | 13332.6 | 770976 | 49.18899 | 3487.795 | 1.61 | 500 | 805 | 23.08049
Trial 3
Sampling time | Electroclean time (hr) | Electroclean time (min) | Cumulative Electroclean time (min) | Flowrate (mL/min) | Volume (L) | Residence time (min) | [NaCl] ppm | Voltage (V) | Current (A) | Coulombs | Cumulative Coulombs | Expected Chlorine Concentration (mM) | Expected Chlorine Concentration (mg/L) | Measured Chlorine Concentration (mg/L) | Dilution Factor | Measured Chlorine Concentration (mg/L) | Faradaic Efficiency (%) | Average Chlorine Concentration (mg/L) | STDV | Average FE % | STDV
18:20 | 3.5 | 210 | 210 | 15 | 1.35 | 30 | 30000 | 5 | 5.03 | 63378 | 63378 | 34.75497 | 2464.336 | 0.53 | 500 | 265 | 10.7534 | 487.6818 | 135.3026 | 9.863523 | 1.79254
19:50 | 1.5 | 90 | 300 | 15 | 1.35 | 90 | 30000 | 5 | 5.24 | 27729 | 91107 | 108.6179 | 7701.662 | 1.11 | 500 | 555 | 7.206237
10:50 | 15 | 900 | 1200 | 15 | 1.35 | 90 | 30000 | 5 | 5.36 | 286200 | 377307 | 111.1054 | 7878.036 | 1.08 | 500 | 540 | 6.8545
7:50 | 9.25 | 555 | 1755 | 15 | 1.35 | 90 | 30000 | 5 | 3.82 | 152847 | 530154 | 79.18329 | 5614.571 | 1.21 | 500 | 605 | 10.77553
9:20 | 1.5 | 90 | 1845 | 15 | 1.35 | 90 | 30000 | 5 | 3.792 | 20552.4 | 550706.4 | 78.60289 | 5573.417 | 1.19 | 500 | 595 | 10.67568
10:50 | 1.5 | 90 | 1935 | 15 | 1.35 | 90 | 30000 | 5 | 3.809 | 20522.7 | 571229.1 | 78.95528 | 5598.403 | 1.19 | 500 | 595 | 10.62803
12:40 | 1.833333 | 110 | 2045 | 15 | 1.35 | 90 | 30000 | 5 | 3.808 | 25136.1 | 596365.2 | 78.93455 | 5596.933 | 0.9 | 700 | 630 | 11.25616
13:50 | 1.166667 | 70 | 2115 | 15 | 1.35 | 90 | 30000 | 5 | 3.794 | 15964.2 | 612329.4 | 78.64435 | 5576.356 | 1.25 | 700 | 875 | 15.69125
17:40 | 3.833333 | 230 | 2345 | 15 | 1.35 | 90 | 30000 | 5 | 3.8 | 52398.6 | 664728 | 78.76872 | 5585.175 | 0.87 | 700 | 609 | 10.90387
19:10 | 1.5 | 90 | 2435 | 15 | 1.35 | 90 | 30000 | 5 | 3.795 | 20506.5 | 685234.5 | 78.66508 | 5577.826 | 1.1 | 500 | 550 | 9.860473
20:40 | 1.5 | 90 | 2525 | 15 | 1.35 | 90 | 30000 | 5 | 3.769 | 20422.8 | 705657.3 | 78.12613 | 5539.612 | 1 | 500 | 500 | 9.025904
8:00 | 11.33333 | 680 | 3205 | 15 | 1.35 | 90 | 30000 | 5 | 3.21 | 142371.6 | 848028.9 | 66.53884 | 4718.003 | 0.91 | 500 | 455 | 9.643911
9:30 | 1.5 | 90 | 3295 | 15 | 1.35 | 90 | 30000 | 5 | 3.12 | 17091 | 865119.9 | 64.67327 | 4585.723 | 0.89 | 500 | 445 | 9.704032
11:00 | 1.5 | 90 | 3385 | 15 | 1.35 | 90 | 30000 | 5 | 3.09 | 16767 | 881886.9 | 64.05141 | 4541.629 | 0.85 | 500 | 425 | 9.357876
12:30 | 1.5 | 90 | 3475 | 15 | 1.35 | 90 | 30000 | 5 | 3.03 | 16524 | 898410.9 | 62.80769 | 4453.442 | 0.78 | 500 | 390 | 8.757271
14:00 | 1.5 | 90 | 3565 | 15 | 1.35 | 90 | 30000 | 5 | 2.896 | 16000.2 | 914411.1 | 60.03006 | 4256.491 | 0.86 | 500 | 430 | 10.10222
15:30 | 1.5 | 90 | 3655 | 15 | 1.35 | 90 | 30000 | 5 | 2.936 | 15746.4 | 930157.5 | 60.8592 | 4315.282 | 0.6 | 500 | 300 | 6.952036
17:00 | 1.5 | 90 | 3745 | 15 | 1.35 | 90 | 30000 | 5 | 2.822 | 15546.6 | 945704.1 | 58.49614 | 4147.727 | 0.83 | 500 | 415 | 10.00548
18:30 | 1.5 | 90 | 3835 | 15 | 1.35 | 90 | 30000 | 5 | 2.793 | 15160.5 | 960864.6 | 57.89501 | 4105.104 | 0.84 | 500 | 420 | 10.23117
10:40 | 3 | 180 | 4015 | 15 | 1.35 | 90 | 30000 | 5 | 2.791 | 30153.6 | 991018.2 | 57.85355 | 4102.164 | 0.75 | 500 | 375 | 9.141517
12:10 | 1.5 | 90 | 4105 | 15 | 1.35 | 90 | 30000 | 5 | 2.677 | 14763.6 | 1005781.8 | 55.49049 | 3934.609 | 0.76 | 500 | 380 | 9.657885
13:40 | 1.5 | 90 | 4195 | 15 | 1.35 | 90 | 30000 | 5 | 2.6 | 14247.9 | 1020029.7 | 53.89439 | 3821.435 | 0.75 | 500 | 375 | 9.813066
Note on A8: [Threaded comment] Your version of Excel allows you to read this threaded comment; however, any edits to it will get removed if the file is opened in a newer version of Excel. Learn more: https://go.microsoft.com/fwlink/?linkid=870924 Comment: It was turned on again at this time. This is why the time is set to zero